## RFA
obrazec | point | Si | K | Ca | Ti | Mn | Fe | Co | Ni | Cu | Zn | Pb1 | Pb2 | As2 | Rb | Sr | Sn | Cr
str_5_mid | 1_massa | 80 | 281 | 1394 | 153 | 98 | 4480 | 97 | 25 | 24 | 45 | 169 | 174 | 50 | 98 | 158 | 10 | 41
str_5_mid | 3_white | 172 | 268 | 202 | 86 | 90 | 215 | 93 | 99 | 161 | 127 | 18552 | 14319 | 179 | 101 | 120 | 274 | 84
str_5_mid | 6_blue | 172 | 344 | 290 | 115 | 103 | 418 | 296 | 205 | 190 | 174 | 21025 | 15871 | 198 | 101 | 107 | 302 | 86
str_5_big | 1_massa | 90 | 285 | 2137 | 182 | 127 | 4807 | 85 | 71 | 36 | 47 | 235 | 219 | 38 | 82 | 189 | 8 | 47
str_5_big | 3_massa | 88 | 281 | 2000 | 169 | 91 | 3827 | 96 | 151 | 15 | 56 | 513 | 445 | 33 | 69 | 180 | 9 | 64
str_5_big | 4_white | 156 | 182 | 241 | 91 | 88 | 279 | 94 | 107 | 202 | 171 | 20230 | 15106 | 166 | 105 | 115 | 299 | 85
str_5_big | 5_white | 178 | 239 | 242 | 115 | 84 | 271 | 112 | 96 | 204 | 162 | 20030 | 15566 | 172 | 101 | 110 | 291 | 89
str_5_big | 6_blue | 156 | 221 | 236 | 113 | 107 | 525 | 551 | 272 | 311 | 161 | 21024 | 14888 | 372 | 84 | 105 | 246 | 90
str_5_big | 8_blue | 165 | 209 | 205 | 123 | 100 | 563 | 609 | 309 | 289 | 145 | 20575 | 15012 | 261 | 116 | 113 | 250 | 86
amst_1_sm | 1_massa | 87 | 201 | 3086 | 140 | 112 | 4525 | 80 | 32 | 39 | 43 | 526 | 460 | 48 | 80 | 150 | 12 | 50
amst_1_sm | 2_massa | 68 | 149 | 2121 | 112 | 65 | 3191 | 51 | 25 | 32 | 52 | 477 | 387 | 46 | 76 | 186 | 11 | 41
amst_1_sm | 3_white | 143 | 318 | 397 | 79 | 86 | 258 | 79 | 92 | 154 | 100 | 14825 | 11357 | 163 | 98 | 130 | 402 | 68
amst_1_sm | 4_white | 142 | 366 | 428 | 100 | 96 | 343 | 77 | 126 | 184 | 155 | 17048 | 13286 | 146 | 118 | 164 | 421 | 74
amst_1_sm | 5_blue | 145 | 286 | 375 | 84 | 109 | 729 | 578 | 453 | 176 | 132 | 18862 | 11734 | 586 | 111 | 135 | 342 | 88
amst_1_sm | 6_blue | 157 | 265 | 443 | 91 | 107 | 659 | 427 | 264 | 159 | 127 | 17635 | 12083 | 413 | 101 | 147 | 352 | 86
amst_1_big | 1_massa | 82 | 211 | 3122 | 147 | 86 | 4316 | 56 | 28 | 39 | 50 | 538 | 459 | 43 | 114 | 239 | 12 | 52
amst_1_big | 2_massa | 75 | 195 | 2790 | 131 | 75 | 3864 | 55 | 39 | 31 | 42 | 449 | 395 | 51 | 91 | 235 | 8 | 49
amst_1_big | 3_white | 129 | 332 | 389 | 70 | 71 | 284 | 73 | 101 | 124 | 115 | 13615 | 10839 | 131 | 116 | 135 | 366 | 68
amst_1_big | 4_white | 123 | 210 | 436 | 79 | 76 | 242 | 89 | 108 | 118 | 110 | 13393 | 10450 | 168 | 119 | 129 | 326 | 66
amst_1_big | 5_blue | 153 | 312 | 335 | 82 | 99 | 934 | 816 | 559 | 154 | 125 | 16848 | 10608 | 564 | 110 | 145 | 295 | 76
amst_1_big | 6_blue | 162 | 365 | 294 | 95 | 114 | 1263 | 1107 | 884 | 125 | 147 | 18099 | 11249 | 614 | 95 | 127 | 256 | 88
amst_2_sm | 1_massa | 49 | 106 | 993 | 72 | 76 | 2446 | 60 | 22 | 26 | 31 | 254 | 234 | 29 | 51 | 109 | 7 | 31
amst_2_sm | 3_white | 137 | 336 | 451 | 74 | 81 | 278 | 84 | 118 | 151 | 132 | 14645 | 11780 | 156 | 112 | 140 | 393 | 67
amst_2_sm | 5_blue | 137 | 313 | 287 | 83 | 107 | 1015 | 890 | 647 | 160 | 135 | 18106 | 10972 | 603 | 95 | 127 | 295 | 80
amst_2_big | 1_massa | 78 | 180 | 2544 | 131 | 93 | 4523 | 68 | 26 | 33 | 48 | 399 | 357 | 46 | 80 | 231 | 10 | 57
amst_2_big | 3_white | 128 | 378 | 444 | 81 | 80 | 307 | 76 | 92 | 139 | 127 | 14271 | 11004 | 161 | 120 | 131 | 383 | 67
amst_2_big | 5_blue | 158 | 348 | 321 | 91 | 110 | 976 | 979 | 716 | 159 | 141 | 18282 | 10593 | 649 | 130 | 137 | 325 | 80
rot_3_big | 1_massa | 45 | 223 | 1600 | 123 | 101 | 3539 | 57 | 26 | 39 | 23 | 364 | 333 | 39 | 75 | 172 | 9 | 40
rot_3_big | 3_blue | 142 | 322 | 316 | 74 | 105 | 1352 | 1232 | 680 | 154 | 117 | 18050 | 10980 | 560 | 117 | 126 | 295 | 79
rot_3_big | 5_white | 130 | 287 | 431 | 80 | 86 | 232 | 79 | 83 | 158 | 110 | 15292 | 11138 | 162 | 101 | 121 | 348 | 67
rot_3_sm | 1_massa | 67 | 129 | 1813 | 133 | 77 | 4032 | 80 | 29 | 41 | 45 | 645 | 611 | 41 | 68 | 199 | 9 | 41
rot_3_sm | 3_blue | 144 | 419 | 478 | 82 | 101 | 471 | 564 | 345 | 176 | 127 | 16108 | 11574 | 236 | 104 | 112 | 277 | 73
rot_3_sm | 5_white | 125 | 332 | 459 | 77 | 74 | 224 | 107 | 93 | 179 | 131 | 15650 | 12075 | 156 | 110 | 127 | 341 | 57
utr_4_big | 1_massa | 63 | 93 | 1640 | 99 | 69 | 3479 | 76 | 22 | 26 | 31 | 382 | 346 | 44 | 86 | 210 | 6 | 36
utr_4_big | 2_massa | 57 | 109 | 1626 | 94 | 83 | 3181 | 57 | 19 | 24 | 40 | 277 | 261 | 34 | 84 | 189 | 4 | 35
utr_4_big | 3_white | 129 | 322 | 273 | 70 | 72 | 253 | 63 | 81 | 209 | 118 | 15052 | 11857 | 149 | 92 | 138 | 361 | 73
utr_4_big | 4_white | 137 | 334 | 414 | 69 | 72 | 277 | 68 | 94 | 193 | 110 | 14963 | 11404 | 128 | 86 | 151 | 339 | 66
utr_4_big | 5_blue | 146 | 261 | 419 | 84 | 143 | 1098 | 1321 | 1468 | 194 | 116 | 15770 | 11117 | 258 | 89 | 145 | 339 | 94
utr_4_big | 6_blue | 129 | 305 | 386 | 79 | 114 | 699 | 880 | 967 | 211 | 120 | 15774 | 11409 | 248 | 100 | 121 | 334 | 74
srt_5_sm | 1_massa | 70 | 241 | 897 | 125 | 97 | 3783 | 654 | 21 | 27 | 34 | 88 | 80 | 32 | 88 | 149 | 7 | 37
srt_5_sm | 3_white | 135 | 291 | 319 | 89 | 96 | 194 | 79 | 91 | 188 | 135 | 18543 | 14269 | 184 | 87 | 108 | 257 | 84
srt_5_sm | 5_blue | 151 | 299 | 278 | 94 | 104 | 326 | 269 | 162 | 201 | 130 | 18947 | 14367 | 232 | 99 | 106 | 226 | 85
rot_mdk406 | 1_massa | 67 | 158 | 4826 | 56 | 58 | 2827 | 51 | 26 | 39 | 49 | 328 | 297 | 62 | 76 | 273 | 13 | 41
rot_mdk406 | 3_white | 136 | 320 | 354 | 91 | 71 | 329 | 65 | 104 | 136 | 104 | 16314 | 12282 | 156 | 107 | 106 | 363 | 82
rot_mdk406 | 5_blue | 164 | 318 | 191 | 99 | 114 | 1236 | 1277 | 1288 | 182 | 136 | 20638 | 11842 | 690 | 123 | 119 | 258 | 102
rot_acp63 | 1_massa | 73 | 156 | 2798 | 111 | 70 | 3531 | 569 | 25 | 39 | 27 | 305 | 295 | 52 | 88 | 210 | 8 | 35
rot_acp63 | 3_white | 139 | 389 | 466 | 71 | 75 | 264 | 85 | 99 | 164 | 121 | 14546 | 11325 | 182 | 100 | 141 | 389 | 59
rot_acp63 | 5_blue | 156 | 277 | 313 | 95 | 114 | 1070 | 1062 | 940 | 180 | 134 | 18733 | 10455 | 719 | 74 | 148 | 293 | 96
urt_mgk_g_326 | 1_massa | 65 | 144 | 2990 | 74 | 68 | 2873 | 40 | 25 | 31 | 39 | 268 | 256 | 35 | 57 | 198 | 11 | 58
urt_mgk_g_326 | 3_white | 161 | 347 | 408 | 77 | 60 | 268 | 72 | 89 | 145 | 115 | 14693 | 11984 | 135 | 107 | 130 | 373 | 71
urt_mgk_g_319 | 1_massa | 78 | 215 | 3404 | 82 | 71 | 2921 | 468 | 17 | 27 | 45 | 353 | 289 | 45 | 60 | 262 | 8 | 46
urt_mgk_g_319 | 3_white | 125 | 370 | 457 | 85 | 94 | 294 | 73 | 110 | 102 | 138 | 15628 | 11992 | 168 | 137 | 104 | 374 | 78
urt_mgk_g_319 | 5_blue | 165 | 352 | 310 | 109 | 131 | 853 | 713 | 356 | 120 | 122 | 18190 | 12024 | 479 | 130 | 136 | 298 | 86
holl_mdk_n_718 | 1_massa | 78 | 180 | 3893 | 96 | 89 | 3225 | 519 | 25 | 28 | 43 | 373 | 314 | 51 | 83 | 253 | 7 | 42
holl_mdk_n_718 | 3_white | 143 | 335 | 369 | 107 | 79 | 238 | 79 | 102 | 105 | 116 | 16267 | 12641 | 152 | 119 | 119 | 346 | 80
holl_mdk_n_718 | 5_blue | 125 | 292 | 393 | 94 | 90 | 722 | 937 | 705 | 97 | 90 | 15578 | 11869 | 173 | 119 | 116 | 249 | 66
holl_acp_176 | 1_massa | 86 | 204 | 3165 | 138 | 94 | 4823 | 55 | 41 | 35 | 65 | 814 | 667 | 48 | 89 | 249 | 12 | 53
holl_acp_176 | 3_white | 141 | 314 | 484 | 68 | 80 | 277 | 67 | 72 | 160 | 134 | 14940 | 11572 | 173 | 96 | 110 | 375 | 63
holl_acp_176 | 5_blue | 140 | 308 | 703 | 89 | 112 | 1450 | 1401 | 1232 | 161 | 153 | 17688 | 11257 | 564 | 113 | 129 | 294 | 110
amst_acp_61 | 1_massa | 75 | 193 | 2199 | 146 | 116 | 3880 | 54 | 25 | 33 | 54 | 748 | 642 | 54 | 78 | 208 | 9 | 45
amst_acp_61 | 4_white | 140 | 360 | 451 | 87 | 94 | 249 | 84 | 96 | 153 | 127 | 15562 | 12169 | 177 | 123 | 125 | 404 | 61
amst_acp_61 | 5_blue | 148 | 360 | 386 | 76 | 103 | 717 | 575 | 411 | 142 | 124 | 16665 | 1524 | 391 | 112 | 133 | 372 | 80
str_6 | 6_massa | 106 | 427 | 1921 | 207 | 121 | 6034 | 67 | 35 | 43 | 53 | 149 | 118 | 45 | 135 | 207 | 8 | 63
str_7 | 6_massa | 78 | 340 | 1144 | 181 | 94 | 4572 | 742 | 24 | 31 | 47 | 210 | 154 | 40 | 92 | 172 | 8 | 47
str_8 | 2_massa | 108 | 353 | 1400 | 218 | 139 | 6186 | 1040 | 38 | 36 | 43 | 762 | 545 | 72 | 136 | 187 | 7 | 73
str_асп_1849 | white | 154 | 156 | 209 | 90 | 89 | 243 | 80 | 103 | 167 | 123 | 18780 | 14024 | 158 | 96 | 100 | 259 | 86
str_асп_1849 | blue | 151 | 183 | 229 | 100 | 89 | 293 | 205 | 133 | 216 | 142 | 19912 | 14459 | 154 | 80 | 99 | 269 | 86
str_асп_1849 | massa | 74 | 269 | 1179 | 196 | 132 | 4313 | 63 | 28 | 162 | 41 | 108 | 76 | 43 | 101 | 148 | 6 | 47
str_асп_1850 | white | 163 | 154 | 183 | 102 | 97 | 236 | 88 | 97 | 194 | 146 | 19145 | 14027 | 160 | 79 | 102 | 246 | 72
str_асп_1850 | blue | 155 | 194 | 249 | 85 | 71 | 340 | 295 | 158 | 186 | 117 | 18454 | 13814 | 155 | 74 | 92 | 225 | 74
str_асп_1850 | massa | 72 | 304 | 2145 | 197 | 111 | 4138 | 136 | 30 | 27 | 66 | 245 | 191 | 47 | 110 | 148 | 8 | 40
str_асп_1847 | white | 152 | 197 | 366 | 95 | 88 | 294 | 90 | 102 | 171 | 137 | 19434 | 14571 | 162 | 101 | 107 | 260 | 81
str_асп_1847 | blue | 163 | 169 | 615 | 77 | 81 | 381 | 217 | 165 | 188 | 150 | 19320 | 14293 | 163 | 96 | 118 | 264 | 78
str_асп_1847 | massa | 65 | 350 | 1287 | 179 | 174 | 4556 | 754 | 39 | 29 | 79 | 165 | 124 | 51 | 101 | 160 | 4 | 45
str_асп_1848 | white | 170 | 190 | 360 | 101 | 79 | 221 | 90 | 101 | 200 | 118 | 18468 | 13934 | 163 | 74 | 88 | 263 | 81
str_асп_1848 | blue | 151 | 169 | 249 | 105 | 90 | 368 | 377 | 188 | 274 | 131 | 19145 | 14182 | 180 | 89 | 104 | 212 | 87
str_асп_1848 | massa_pink | 67 | 214 | 929 | 98 | 83 | 3300 | 90 | 23 | 24 | 32 | 145 | 126 | 29 | 85 | 108 | 7 | 31
str_асп_1848 | massa_white | 81 | 327 | 1958 | 156 | 125 | 4799 | 139 | 25 | 20 | 50 | 102 | 85 | 33 | 100 | 163 | 22 | 62
str_асп_1846 | white | 148 | 174 | 262 | 108 | 82 | 193 | 88 | 96 | 197 | 124 | 19152 | 14085 | 143 | 93 | 92 | 244 | 90
str_асп_1846 | blue | 160 | 205 | 341 | 89 | 81 | 444 | 374 | 211 | 199 | 138 | 20052 | 14027 | 288 | 84 | 65 | 190 | 91
str_асп_1846 | massa | 68 | 360 | 1378 | 158 | 109 | 4416 | 69 | 28 | 177 | 43 | 210 | 184 | 50 | 112 | 168 | 7 | 36
str_асп_1844 | white | 150 | 165 | 185 | 104 | 89 | 241 | 92 | 94 | 155 | 144 | 18885 | 14675 | 163 | 110 | 100 | 280 | 97
str_асп_1844 | blue | 147 | 132 | 181 | 89 | 85 | 558 | 726 | 365 | 199 | 118 | 17556 | 12652 | 254 | 81 | 73 | 199 | 93
str_асп_1844 | massa | 61 | 249 | 1295 | 115 | 107 | 3309 | 126 | 19 | 22 | 27 | 59 | 62 | 30 | 68 | 110 | 3 | 34
str_асп_1845 | white | 171 | 217 | 287 | 94 | 71 | 209 | 86 | 101 | 207 | 133 | 19649 | 14656 | 150 | 99 | 100 | 244 | 60
str_асп_1845 | massa_pink | 64 | 327 | 1923 | 137 | 133 | 4078 | 326 | 20 | 77 | 48 | 91 | 83 | 51 | 106 | 169 | 6 | 43
str_асп_1845 | massa_white | 57 | 259 | 925 | 112 | 103 | 3550 | 577 | 25 | 34 | 69 | 994 | 655 | 65 | 79 | 165 | 7 | 47
str_асп_1845 | blue | 160 | 182 | 271 | 102 | 99 | 358 | 275 | 148 | 223 | 133 | 19783 | 14320 | 197 | 91 | 108 | 230 | 95
str_acп_1851 | white | 153 | 149 | 216 | 89 | 71 | 202 | 97 | 91 | 183 | 146 | 18447 | 14212 | 150 | 74 | 101 | 236 | 86
str_acп_1851 | blue | 141 | 103 | 188 | 96 | 92 | 506 | 660 | 350 | 245 | 148 | 19851 | 14505 | 269 | 75 | 103 | 208 | 87
str_acп_1851 | massa | 72 | 342 | 1119 | 212 | 151 | 5977 | 73 | 30 | 46 | 52 | 113 | 102 | 51 | 110 | 247 | 5 | 53
str_50 | white | 125 | 189 | 545 | 83 | 88 | 230 | 83 | 95 | 147 | 122 | 17217 | 13170 | 139 | 95 | 56 | 245 | 83
str_50 | massa_pink | 95 | 381 | 3053 | 198 | 145 | 5865 | 160 | 32 | 40 | 58 | 180 | 151 | 69 | 109 | 225 | 11 | 52
str_50 | massa_white | 71 | 276 | 1328 | 176 | 98 | 5204 | 174 | 25 | 31 | 52 | 315 | 240 | 48 | 120 | 200 | 10 | 44
str_50 | blue | 155 | 175 | 249 | 90 | 100 | 717 | 597 | 461 | 198 | 146 | 20875 | 14051 | 363 | 89 | 65 | 183 | 92
str_50 | white2 | 133 | 177 | 370 | 88 | 88 | 223 | 104 | 105 | 172 | 140 | 17954 | 13557 | 185 | 94 | 70 | 214 | 71
str_50 | massa_pink2 | 54 | 270 | 458 | 151 | 78 | 3734 | 103 | 24 | 34 | 36 | 479 | 447 | 49 | 101 | 104 | 10 | 33
str_50 | massa_white2 | 64 | 221 | 919 | 160 | 112 | 3185 | 102 | 19 | 29 | 43 | 238 | 190 | 36 | 106 | 127 | 9 | 42
str_50 | blue2 | 151 | 151 | 302 | 97 | 88 | 520 | 420 | 281 | 184 | 118 | 19270 | 14071 | 227 | 105 | 96 | 187 | 81
str_асп_1910 | white | 124 | 165 | 342 | 86 | 78 | 146 | 66 | 69 | 147 | 90 | 16174 | 12729 | 122 | 64 | 73 | 204 | 83
str_асп_1910 | blue | 202 | 158 | 585 | 118 | 116 | 819 | 570 | 569 | 199 | 180 | 25245 | 17024 | 309 | 114 | 95 | 242 | 117
str_асп_1910 | massa | 87 | 321 | 2305 | 189 | 102 | 5208 | 100 | 31 | 56 | 58 | 87 | 84 | 45 | 106 | 200 | 10 | 50
amst_1 | white | 136 | 327 | 454 | 71 | 97 | 265 | 100 | 128 | 134 | 133 | 14062 | 10998 | 152 | 114 | 138 | 344 | 60
amst_1 | blue | 160 | 331 | 291 | 90 | 104 | 1197 | 969 | 680 | 135 | 116 | 17798 | 10618 | 683 | 98 | 104 | 283 | 75
amst_1 | massa | 75 | 160 | 1847 | 107 | 80 | 3772 | 122 | 24 | 36 | 46 | 497 | 434 | 40 | 88 | 212 | 3 | 33
amst_1a | white | 136 | 195 | 454 | 71 | 97 | 265 | 100 | 128 | 134 | 133 | 14062 | 10998 | 152 | 114 | 138 | 344 | 60
amst_2 | white | 145 | 365 | 413 | 87 | 81 | 269 | 84 | 83 | 135 | 121 | 15247 | 11991 | 153 | 121 | 128 | 361 | 68
amst_2 | blue | 165 | 307 | 390 | 86 | 104 | 963 | 746 | 519 | 156 | 118 | 18327 | 11714 | 588 | 117 | 136 | 317 | 78
amst_2 | massa | 93 | 180 | 1293 | 174 | 124 | 6684 | 174 | 37 | 46 | 56 | 368 | 309 | 68 | 95 | 163 | 7 | 61
amst_3 | white | 171 | 353 | 518 | 79 | 96 | 291 | 69 | 96 | 189 | 136 | 16622 | 12676 | 187 | 134 | 136 | 392 | 78
amst_3 | blue | 141 | 340 | 427 | 73 | 95 | 629 | 627 | 471 | 186 | 212 | 16403 | 11603 | 330 | 102 | 123 | 358 | 76
amst_3 | massa | 73 | 182 | 1662 | 212 | 125 | 6060 | 162 | 26 | 49 | 49 | 528 | 442 | 50 | 92 | 181 | 7 | 62
amst_4 | white | 138 | 287 | 474 | 87 | 93 | 294 | 88 | 91 | 167 | 124 | 15112 | 11675 | 187 | 82 | 139 | 393 | 62
amst_4 | blue | 160 | 296 | 412 | 83 | 109 | 629 | 553 | 405 | 148 | 113 | 17239 | 11619 | 385 | 114 | 133 | 355 | 78
amst_4 | massa | 62 | 140 | 2175 | 90 | 58 | 2402 | 109 | 18 | 32 | 41 | 351 | 328 | 30 | 81 | 171 | 9 | 31
amst_5 | white | 123 | 296 | 372 | 67 | 76 | 253 | 73 | 72 | 144 | 106 | 12952 | 10114 | 133 | 96 | 109 | 344 | 54
amst_5 | blue | 146 | 324 | 363 | 92 | 126 | 807 | 881 | 645 | 152 | 125 | 17270 | 11202 | 370 | 129 | 125 | 309 | 86
amst_5 | massa_white | 64 | 154 | 2519 | 114 | 76 | 3052 | 73 | 19 | 64 | 39 | 300 | 258 | 41 | 71 | 207 | 12 | 33
amst_5 | massa_pink | 58 | 209 | 474 | 128 | 103 | 3812 | 91 | 27 | 95 | 36 | 54 | 59 | 32 | 61 | 145 | 11 | 42
amst_6 | massa | 97 | 236 | 2917 | 187 | 129 | 5718 | 136 | 28 | 37 | 58 | 689 | 550 | 48 | 105 | 265 | 8 | 55
amst_6 | white | 168 | 286 | 508 | 75 | 83 | 241 | 70 | 104 | 186 | 127 | 14027 | 11145 | 128 | 92 | 134 | 400 | 56
amst_6 | blue | 139 | 282 | 381 | 83 | 90 | 520 | 358 | 300 | 151 | 128 | 13978 | 10751 | 226 | 103 | 130 | 384 | 69
amst_7 | white | 137 | 309 | 341 | 63 | 74 | 236 | 73 | 98 | 119 | 111 | 12983 | 10260 | 155 | 106 | 117 | 353 | 58
amst_7 | blue | 143 | 330 | 348 | 74 | 99 | 803 | 689 | 461 | 138 | 119 | 17278 | 10734 | 555 | 92 | 146 | 306 | 76
amst_7 | massa | 61 | 159 | 1640 | 125 | 99 | 3588 | 128 | 24 | 27 | 40 | 403 | 337 | 38 | 80 | 214 | 3 | 38
amst_8 | white | 130 | 269 | 438 | 66 | 65 | 258 | 63 | 68 | 130 | 122 | 13371 | 10489 | 139 | 108 | 116 | 382 | 57
amst_8 | blue | 143 | 341 | 464 | 62 | 88 | 362 | 301 | 256 | 151 | 102 | 14465 | 10890 | 225 | 114 | 132 | 371 | 74
amst_8 | massa | 111 | 400 | 2474 | 216 | 143 | 7420 | 205 | 47 | 47 | 49 | 675 | 513 | 47 | 104 | 221 | 7 | 54
amst_8a | white | 150 | 349 | 555 | 95 | 106 | 323 | 100 | 87 | 188 | 120 | 15121 | 12002 | 167 | 111 | 141 | 450 | 71
amst_8a | blue | 140 | 319 | 461 | 88 | 92 | 403 | 240 | 239 | 165 | 109 | 14863 | 11185 | 209 | 124 | 126 | 378 | 64
amst_8a | massa | 65 | 187 | 5253 | 33 | 59 | 909 | 76 | 27 | 41 | 40 | 1040 | 1059 | 49 | 74 | 127 | 6 | 23
amst_11 | white | 144 | 341 | 445 | 81 | 83 | 294 | 79 | 70 | 136 | 126 | 15316 | 11603 | 150 | 99 | 136 | 332 | 62
amst_11 | blue_dak | 134 | 302 | 325 | 64 | 80 | 527 | 580 | 369 | 127 | 108 | 13941 | 9954 | 280 | 109 | 112 | 253 | 54
amst_11 | blue | 149 | 338 | 373 | 70 | 87 | 366 | 185 | 151 | 125 | 89 | 14863 | 10150 | 197 | 108 | 133 | 324 | 58
amst_11 | massa | 58 | 120 | 1265 | 153 | 95 | 4448 | 704 | 27 | 42 | 60 | 368 | 334 | 37 | 81 | 120 | 6 | 50
obrazec | point | Si | K | Ca | Ti | Mn | Fe | Co | Ni | Cu | Zn | Pb1 | Pb2 | As2 | Rb | Sr | Sn | Cr
amst_12 | white | 152 | 337 | 468 | 65 | 88 | 296 | 89 | 84 | 148 | 124 | 15467 | 11714 | 153 | 125 | 136 | 361 | 59
amst_12 | blue_dak | 95 | 221 | 257 | 49 | 56 | 395 | 333 | 282 | 92 | 81 | 9940 | 6817 | 235 | 73 | 83 | 179 | 39
amst_12 | blue | 45 | 77 | 104 | 20 | 27 | 109 | 84 | 70 | 33 | 29 | 3437 | 2625 | 51 | 27 | 33 | 76 | 18
amst_12 | massa | 25 | 57 | 435 | 58 | 40 | 1858 | 62 | 9 | 11 | 13 | 140 | 110 | 14 | 34 | 59 | 5 | 13
amst_9 | white | 163 | 376 | 428 | 85 | 106 | 290 | 82 | 92 | 155 | 125 | 16397 | 12555 | 162 | 119 | 140 | 425 | 75
amst_9 | blue | 147 | 389 | 439 | 79 | 98 | 432 | 364 | 313 | 151 | 110 | 16788 | 12263 | 256 | 117 | 143 | 401 | 71
amst_9 | massa | 78 | 269 | 3999 | 129 | 122 | 4380 | 138 | 17 | 37 | 59 | 613 | 526 | 54 | 88 | 240 | 7 | 44
amst_10 | white | 183 | 400 | 516 | 69 | 98 | 305 | 74 | 107 | 186 | 119 | 17699 | 13373 | 160 | 127 | 143 | 472 | 68
amst_10 | blue | 179 | 372 | 456 | 95 | 109 | 659 | 463 | 317 | 171 | 145 | 19360 | 13065 | 371 | 137 | 156 | 433 | 88
amst_10 | massa | 85 | 130 | 1465 | 186 | 134 | 5674 | 149 | 30 | 29 | 49 | 367 | 316 | 58 | 97 | 170 | 13 | 47
amst_13 | white | 114 | 241 | 333 | 77 | 78 | 232 | 79 | 102 | 136 | 109 | 14232 | 10878 | 126 | 96 | 118 | 335 | 74
amst_13 | blue | 150 | 298 | 261 | 71 | 113 | 879 | 763 | 566 | 137 | 110 | 18567 | 10938 | 671 | 92 | 123 | 319 | 79
amst_13 | massa | 70 | 133 | 1022 | 160 | 108 | 4492 | 110 | 24 | 31 | 45 | 440 | 452 | 41 | 103 | 181 | 6 | 45
amst_14 | massa | 75 | 141 | 2662 | 127 | 187 | 4197 | 694 | 43 | 32 | 40 | 273 | 264 | 126 | 79 | 125 | 7 | 46
amst_14 | white | 165 | 348 | 460 | 79 | 97 | 319 | 97 | 96 | 148 | 115 | 16728 | 12650 | 155 | 129 | 163 | 389 | 88
amst_14 | blue | 147 | 356 | 369 | 69 | 109 | 512 | 513 | 405 | 138 | 124 | 16721 | 11799 | 306 | 134 | 156 | 345 | 71
amst_15 | massa | 56 | 167 | 1607 | 136 | 67 | 4085 | 102 | 27 | 36 | 57 | 647 | 542 | 38 | 86 | 166 | 9 | 46
amst_15 | white | 132 | 287 | 361 | 73 | 84 | 238 | 78 | 117 | 119 | 116 | 13944 | 10721 | 158 | 95 | 130 | 343 | 65
amst_15 | blue | 174 | 430 | 439 | 92 | 132 | 1091 | 955 | 635 | 167 | 143 | 21740 | 12445 | 638 | 136 | 163 | 354 | 111
rot_4 | blue | 132 | 297 | 1613 | 85 | 97 | 506 | 604 | 300 | 181 | 111 | 16153 | 11783 | 279 | 82 | 106 | 345 | 68
rot_4 | massa | 64 | 189 | 2192 | 121 | 92 | 3710 | 411 | 27 | 23 | 31 | 394 | 380 | 39 | 38 | 202 | 5 | 28
rot_4 | white | 116 | 273 | 419 | 57 | 79 | 218 | 78 | 62 | 125 | 103 | 14079 | 1326 | 145 | 63 | 121 | 373 | 64
rot_5 | white | 80 | 160 | 228 | 47 | 45 | 110 | 44 | 54 | 84 | 63 | 8499 | 6710 | 86 | 69 | 75 | 250 | 28
rot_5 | blue | 89 | 185 | 143 | 45 | 56 | 516 | 621 | 427 | 82 | 68 | 10574 | 6192 | 400 | 51 | 68 | 156 | 57
rot_5 | massa | 43 | 124 | 1709 | 74 | 57 | 2647 | 128 | 13 | 24 | 26 | 403 | 324 | 29 | 45 | 155 | 8 | 26
rot_6 | massa | 75 | 187 | 1924 | 189 | 163 | 4930 | 219 | 28 | 30 | 46 | 530 | 438 | 46 | 64 | 217 | 9 | 43
rot_6 | white | 141 | 291 | 457 | 86 | 88 | 234 | 75 | 68 | 158 | 108 | 15890 | 12149 | 154 | 121 | 120 | 349 | 61
rot_6 | blue_dark | 143 | 330 | 328 | 72 | 101 | 1451 | 1403 | 877 | 153 | 136 | 18473 | 11173 | 581 | 80 | 118 | 266 | 77
rot_7 | white | 116 | 293 | 377 | 74 | 82 | 230 | 68 | 86 | 127 | 107 | 14407 | 10934 | 143 | 84 | 123 | 359 | 64
rot_7 | blue | 141 | 314 | 296 | 80 | 100 | 804 | 977 | 769 | 126 | 119 | 16117 | 10412 | 417 | 81 | 128 | 255 | 69
rot_7 | massa | 45 | 104 | 2546 | 62 | 55 | 2204 | 77 | 14 | 21 | 27 | 197 | 187 | 35 | 51 | 119 | 4 | 27
rot_8 | white | 131 | 269 | 451 | 75 | 70 | 265 | 73 | 103 | 167 | 111 | 14275 | 11138 | 146 | 103 | 117 | 374 | 71
rot_8 | blue | 156 | 275 | 379 | 69 | 86 | 528 | 639 | 480 | 141 | 111 | 15287 | 10828 | 340 | 93 | 108 | 372 | 64
rot_8 | massa | 75 | 170 | 2073 | 117 | 97 | 3877 | 53 | 23 | 30 | 41 | 423 | 331 | 48 | 83 | 229 | 5 | 40
rot_9 | white | 129 | 318 | 392 | 84 | 69 | 260 | 60 | 73 | 110 | 119 | 13381 | 10611 | 129 | 122 | 127 | 344 | 63
rot_9 | blue | 137 | 377 | 341 | 86 | 100 | 1105 | 1455 | 1359 | 156 | 115 | 16321 | 10139 | 504 | 120 | 140 | 292 | 78
rot_9 | massa | 52 | 122 | 1547 | 160 | 78 | 3850 | 59 | 22 | 38 | 30 | 310 | 285 | 47 | 80 | 215 | 6 | 37
rot_10 | white | 150 | 259 | 422 | 89 | 90 | 269 | 73 | 100 | 111 | 109 | 15691 | 11627 | 185 | 106 | 130 | 369 | 63
rot_10 | blue | 158 | 301 | 312 | 81 | 101 | 1417 | 1157 | 642 | 162 | 137 | 19475 | 11575 | 630 | 101 | 141 | 316 | 107
rot_10 | massa | 78 | 400 | 2409 | 166 | 106 | 5040 | 856 | 24 | 42 | 58 | 493 | 421 | 44 | 102 | 236 | 3 | 49